## Sheet1
[5 empty] | wall test print | [9 empty] | gap test print
| 2 | 1.8 | 1.6 | 1.4 | 1.2 | 1 | 0.8 | 0.6 | mm |  | 2 | 1.8 | 1.6 | 1.4 | 1.2 | 1 | 0.8 | 0.6 | 0.4 | 0.2 | 0.1 | mm
sample | [9 empty] | sample
1 | 12 | 92 | 76 | 51 | 22 | 10 | 95 | 75 | mm/100 | 1 | 71 | 49 | 42 | 14 | 28 | 90 | 81 | 52 | 38 | - | - | mm/100
2 | 2 | 85 | 63 | 39 | 16 | 1 | 83 | 68 |  | 2 | 67 | 48 | 37 | 16 | 19 | 86 | 68 | 55 | 39 | - | -
3 | 1 | 84 | 61 | 39 | 16 | 1 | 84 | 67 |  | 3 | 64 | 50 | 35 | 16 | 3 | 85 | 66 | 51 | 35 | - | -
4 | 0 | 84 | 60 | 40 | 17 | 0 | 81 | 67 |  | 4 | 62 | 51 | 35 | 19 | 2 | 84 | 64 | 57 | 33 | - | -
5 | 1 | 85 | 60 | 38 | 16 | 0 | 81 | 68 |  | 5 | 64 | 51 | 30 | 24 | 4 | 87 | 66 | 54 | 37 | - | -
6 | 2 | 85 | 59 | 38 | 17 | 0 | 90 | 69
7 | 1 | 84 | 61 | 38 | 16 | 0 | 81 | 69 |  | mean | 1.656 | 1.498 | 1.358 | 1.178 | 1.112 | 0.864 | 0.69 | 0.538 | 0.364 | - | -
8 | 2 | 84 | 61 | 39 | 16 | 0 | 81 | 70 |  | stdev | 0.03507136 | 0.0130384 | 0.0432435 | 0.03898718 | 0.1169188 | 0.02302173 | 0.06855655 | 0.02387467 | 0.02408319 | - | -
9 | 5 | 84 | 63 | 44 | 20 | 6 | 82 | 71
10 | 8 | 92 | 70 | 47 | 19 | 3 | 84 | 75 |  |  | -0.344 | -0.302 | -0.242 | -0.222 | -0.088 | -0.136 | -0.11 | -0.062 |  | -0.18825
mean | 2.034 | 1.859 | 1.634 | 1.413 | 1.175 | 1.021 | 0.842 | 0.699
stdev | 0.03835507 | 0.03247221 | 0.05399588 | 0.04522782 | 0.0212132 | 0.03381321 | 0.04685676 | 0.02960856
| 0.034 | 0.059 | 0.034 | 0.013 | -0.025 | 0.021 | 0.042 | 0.099 | 0.034625